## result
Impedance Tube Test Result Report
Tester: tester sample_standard Test time: 2021-08-24 20:11 Absorption Measurement The test is prepared for Label of Test Specimen: Specimen is tested under Temperature: 0.0▲C Humidity: 0.0% Atmospheric Pressure: 0.0Pa And the other parameter, Density of Air: 0.0kg/m^3 Velocity of Sound: 0.000m/s Characteristic impedance of Air: 0.000Pa*s/m Results below is according to ISO 10534-2:1998 (GB/T 18696.2-2002) Acoustics-Determination of sound absorption coefficient and impedance in impedance tubes
Test result of each frequency:
Hz | Abs.
400 | 0.104
500 | 0.138
630 | 0.18
800 | 0.255
1000 | 0.302
1250 | 0.434
1600 | 0.582
2000 | 0.677
2500 | 0.729
3150 | 0.837
4000 | 0.867
5000 | 0.882
6300 | 0.86
Signature：_____________________
BSWA Technology Co., Ltd VA-lab Impedance Tube Test Report

## Raw_data
Hz | 401.055908 | 403.747589 | 406.439209 | 409.13089 | 411.82251 | 414.514191 | 417.205811 | 419.897491 | 422.589111 | 425.280792 | 427.972412 | 430.664093 | 433.355713 | 436.047394 | 438.739014 | 441.430695 | 444.122314 | 446.813995 | 449.505615 | 452.197296 | 454.888885 | 457.580597 | 460.272186 | 462.963898 | 465.655487 | 468.347198 | 471.038788 | 473.730499 | 476.422089 | 479.1138 | 481.805389 | 484.497101 | 487.18869 | 489.880402 | 492.571991 | 495.263702 | 497.955292 | 500.647003 | 503.338593 | 506.030304 | 508.721893 | 511.413605 | 514.105225 | 516.796875 | 519.488525 | 522.180176 | 524.871826 | 527.563477 | 530.255127 | 532.946777 | 535.638428 | 538.330078 | 541.021729 | 543.713379 | 546.405029 | 549.09668 | 551.78833 | 554.47998 | 557.17157 | 559.863281 | 562.554871 | 565.246582 | 567.938171 | 570.629883 | 573.321472 | 576.013184 | 578.704773 | 581.396484 | 584.088074 | 586.779785 | 589.471375 | 592.163086 | 594.854675 | 597.546387 | 600.237976 | 602.929687 | 605.621277 | 608.312988 | 611.004578 | 613.696289 | 616.387878 | 619.07959 | 621.771179 | 624.462891 | 627.15448 | 629.846191 | 632.537781 | 635.229492 | 637.921082 | 640.612793 | 643.304382 | 645.996094 | 648.687683 | 651.379395 | 654.070984 | 656.762695 | 659.454285 | 662.145996 | 664.837585 | 667.529297 | 670.220886 | 672.912598 | 675.604187 | 678.295898 | 680.987488 | 683.679199 | 686.370789 | 689.0625 | 691.754211 | 694.445801 | 697.137512 | 699.829102 | 702.520813 | 705.212402 | 707.904114 | 710.595703 | 713.287415 | 715.979004 | 718.670715 | 721.362305 | 724.054016 | 726.745605 | 729.437317 | 732.128906 | 734.820618 | 737.512207 | 740.203918 | 742.895508 | 745.587219 | 748.278809 | 750.97052 | 753.662109 | 756.353821 | 759.04541 | 761.737122 | 764.428711 | 767.120422 | 769.812012 | 772.503723 | 775.195312 | 777.887024 | 780.578613 | 783.270325 | 785.961914 | 788.653625 | 791.345215 | 794.036926 | 796.728516 | 799.420227 | 802.111816 | 804.803528 | 807.495117 | 810.186829 | 812.878418 | 815.570129 | 818.261719 | 820.95343 | 823.64502 | 826.33667 | 829.02832 | 831.719971 | 834.411621 | 837.103271 | 839.794922 | 842.486572 | 845.178223 | 847.869873 | 850.561523 | 853.253174 | 855.944824 | 858.636475 | 861.328125 | 864.019775 | 866.711426 | 869.403076 | 872.094727 | 874.786377 | 877.478027 | 880.169678 | 882.861328 | 885.552979 | 888.244629 | 890.936279 | 893.62793 | 896.31958 | 899.01123 | 901.702881 | 904.39447 | 907.086182 | 909.777771 | 912.469482 | 915.161072 | 917.852783 | 920.544373 | 923.236084 | 925.927673 | 928.619385 | 931.310974 | 934.002686 | 936.694275 | 939.385986 | 942.077576 | 944.769287 | 947.460876 | 950.152588 | 952.844177 | 955.535889 | 958.227478 | 960.919189 | 963.610779 | 966.30249 | 968.99408 | 971.685791 | 974.37738 | 977.069092 | 979.760681 | 982.452393 | 985.143982 | 987.835693 | 990.527283 | 993.218994 | 995.910583 | 998.602295 | 1001.294006 | 1003.986023 | 1006.677002 | 1009.369019 | 1012.060974 | 1014.752014 | 1017.44397 | 1020.13501 | 1022.827026 | 1025.519043 | 1028.209961 | 1030.901978 | 1033.593994 | 1036.285034 | 1038.977051 | 1041.668945 | 1044.359985 | 1047.052002 | 1049.744019 | 1052.435059 | 1055.126953 | 1057.81897 | 1060.51001 | 1063.202026 | 1065.894043 | 1068.584961 | 1071.276978 | 1073.968994 | 1076.660034 | 1079.352051 | 1082.042969 | 1084.734985 | 1087.427002 | 1090.118042 | 1092.810059 | 1095.501953 | 1098.192993 | 1100.88501 | 1103.577026 | 1106.267944 | 1108.959961 | 1111.651978 | 1114.343018 | 1117.035034 | 1119.727051 | 1122.417969 | 1125.109985 | 1127.802002 | 1130.493042 | 1133.185059 | 1135.875977 | 1138.567993 | 1141.26001 | 1143.95105 | 1146.642944 | 1149.334961 | 1152.026001 | 1154.718018 | 1157.410034 | 1160.100952 | 1162.792969 | 1165.484985 | 1168.176025 | 1170.868042 | 1173.560059 | 1176.250977 | 1178.942993 | 1181.63501 | 1184.32605 | 1187.017944 | 1189.708984 | 1192.401001 | 1195.093018 | 1197.784058 | 1200.475952 | 1203.167969 | 1205.859009 | 1208.551025 | 1211.243042 | 1213.93396 | 1216.625977 | 1219.317993 | 1222.009033 | 1224.70105 | 1227.392944 | 1230.083984 | 1232.776001 | 1235.468018 | 1238.159058 | 1240.850952 | 1243.541992 | 1246.234009 | 1248.926025 | 1251.616943 | 1254.30896 | 1257.000977 | 1259.692017 | 1262.384033 | 1265.07605 | 1267.766968 | 1270.458984 | 1273.151001 | 1275.842041 | 1278.534058 | 1281.225952 | 1283.916992 | 1286.609009 | 1289.301025 | 1291.991943 | 1294.68396 | 1297.375 | 1300.067017 | 1302.759033 | 1305.449951 | 1308.141968 | 1310.833984 | 1313.525024 | 1316.217041 | 1318.909058 | 1321.599976 | 1324.291992 | 1326.984009 | 1329.675049 | 1332.366943 | 1335.05896 | 1337.75 | 1340.442017 | 1343.134033 | 1345.824951 | 1348.516968 | 1351.208008 | 1353.900024 | 1356.592041 | 1359.282959 | 1361.974976 | 1364.666992 | 1367.358032 | 1370.050049 | 1372.741943 | 1375.432983 | 1378.125 | 1380.817017 | 1383.508057 | 1386.199951 | 1388.891968 | 1391.583008 | 1394.275024 | 1396.967041 | 1399.657959 | 1402.349976 | 1405.041992 | 1407.733032 | 1410.425049 | 1413.115967 | 1415.807983 | 1418.5 | 1421.19104 | 1423.883057 | 1426.574951 | 1429.265991 | 1431.958008 | 1434.650024 | 1437.340942 | 1440.032959 | 1442.724976 | 1445.416016 | 1448.108032 | 1450.800049 | 1453.490967 | 1456.182983 | 1458.875 | 1461.56604 | 1464.258057 | 1466.948975 | 1469.640991 | 1472.333008 | 1475.024048 | 1477.715942 | 1480.407959 | 1483.098999 | 1485.791016 | 1488.483032 | 1491.17395 | 1493.865967 | 1496.557983 | 1499.249023 | 1501.94104 | 1504.633057 | 1507.323975 | 1510.015991 | 1512.708008 | 1515.399048 | 1518.090942 | 1520.781982 | 1523.473999 | 1526.166016 | 1528.857056 | 1531.54895 | 1534.240967 | 1536.932007 | 1539.624023 | 1542.31604 | 1545.006958 | 1547.698975 | 1550.390991 | 1553.082031 | 1555.774048 | 1558.465942 | 1561.156982 | 1563.848999 | 1566.541016 | 1569.232056 | 1571.92395 | 1574.61499 | 1577.307007 | 1579.999023 | 1582.689941 | 1585.381958 | 1588.073975 | 1590.765015 | 1593.457031 | 1596.149048 | 1598.839966 | 1601.531982 | 1604.223999 | 1606.915039 | 1609.607056 | 1612.29895 | 1614.98999 | 1617.682007 | 1620.374023 | 1623.064941 | 1625.756958 | 1628.447998 | 1631.140015 | 1633.832031 | 1636.522949 | 1639.214966 | 1641.906982 | 1644.598022 | 1647.290039 | 1649.982056 | 1652.672974 | 1655.36499 | 1658.057007 | 1660.748047 | 1663.439941 | 1666.131958 | 1668.822998 | 1671.515015 | 1674.207031 | 1676.897949 | 1679.589966 | 1682.281006 | 1684.973022 | 1687.665039 | 1690.355957 | 1693.047974 | 1695.73999 | 1698.43103 | 1701.123047 | 1703.814941 | 1706.505981 | 1709.197998 | 1711.890015 | 1714.581055 | 1717.272949 | 1719.964966 | 1722.656006 | 1725.348022 | 1728.040039 | 1730.730957 | 1733.422974 | 1736.11499 | 1738.80603 | 1741.498047 | 1744.188965 | 1746.880981 | 1749.572998 | 1752.264038 | 1754.956055 | 1757.647949 | 1760.338989 | 1763.031006 | 1765.723022 | 1768.41394 | 1771.105957 | 1773.797974 | 1776.489014 | 1779.18103 | 1781.873047 | 1784.563965 | 1787.255981 | 1789.947998 | 1792.639038 | 1795.331055 | 1798.021973 | 1800.713989 | 1803.406006 | 1806.097046 | 1808.78894 | 1811.480957 | 1814.171997 | 1816.864014 | 1819.55603 | 1822.246948 | 1824.938965 | 1827.630981 | 1830.322021 | 1833.014038 | 1835.706055 | 1838.396973 | 1841.088989 | 1843.781006 | 1846.472046 | 1849.16394 | 1851.85498 | 1854.546997 | 1857.239014 | 1859.930054 | 1862.621948 | 1865.313965 | 1868.005005 | 1870.697021 | 1873.389038 | 1876.079956 | 1878.771973 | 1881.463989 | 1884.155029 | 1886.847046 | 1889.53894 | 1892.22998 | 1894.921997 | 1897.614014 | 1900.305054 | 1902.996948 | 1905.687988 | 1908.380005 | 1911.072021 | 1913.762939 | 1916.454956 | 1919.146973 | 1921.838013 | 1924.530029 | 1927.222046 | 1929.912964 | 1932.60498 | 1935.296997 | 1937.988037 | 1940.680054 | 1943.371948 | 1946.062988 | 1948.755005 | 1951.447021 | 1954.137939 | 1956.829956 | 1959.520996 | 1962.213013 | 1964.905029 | 1967.595947 | 1970.287964 | 1972.97998 | 1975.671021 | 1978.363037 | 1981.055054 | 1983.745972 | 1986.437988 | 1989.130005 | 1991.821045 | 1994.512939 | 1997.204956 | 1999.895996 | 2002.588013 | 2005.280029 | 2007.970947 | 2010.662964 | 2013.354004 | 2016.046021 | 2018.738037 | 2021.428955 | 2024.120972 | 2026.812988 | 2029.504028 | 2032.196045 | 2034.887939 | 2037.578979 | 2040.270996 | 2042.963013 | 2045.654053 | 2048.345947 | 2051.038086 | 2053.729004 | 2056.420898 | 2059.113037 | 2061.803955 | 2064.496094 | 2067.187012 | 2069.878906 | 2072.571045 | 2075.261963 | 2077.954102 | 2080.645996 | 2083.336914 | 2086.029053 | 2088.720947 | 2091.412109 | 2094.104004 | 2096.795898 | 2099.487061 | 2102.178955 | 2104.871094 | 2107.562012 | 2110.253906 | 2112.946045 | 2115.636963 | 2118.329102 | 2121.020996 | 2123.711914 | 2126.404053 | 2129.094971 | 2131.787109 | 2134.479004 | 2137.169922 | 2139.862061 | 2142.553955 | 2145.245117 | 2147.937012 | 2150.628906 | 2153.320068 | 2156.011963 | 2158.704102 | 2161.39502 | 2164.086914 | 2166.779053 | 2169.469971 | 2172.162109 | 2174.854004 | 2177.544922 | 2180.237061 | 2182.927979 | 2185.620117 | 2188.312012 | 2191.00293 | 2193.695068 | 2196.386963 | 2199.077881 | 2201.77002 | 2204.461914 | 2207.153076 | 2209.844971 | 2212.537109 | 2215.228027 | 2217.919922 | 2220.612061 | 2223.302979 | 2225.995117 | 2228.687012 | 2231.37793 | 2234.070068 | 2236.760986 | 2239.452881 | 2242.14502 | 2244.835937 | 2247.528076 | 2250.219971 | 2252.910889 | 2255.603027 | 2258.294922 | 2260.986084 | 2263.677979 | 2266.370117 | 2269.061035 | 2271.75293 | 2274.445068 | 2277.135986 | 2279.827881 | 2282.52002 | 2285.210937 | 2287.903076 | 2290.593994 | 2293.285889 | 2295.978027 | 2298.668945 | 2301.361084 | 2304.052979 | 2306.743896 | 2309.436035 | 2312.12793 | 2314.819092 | 2317.510986 | 2320.202881 | 2322.894043 | 2325.585937 | 2328.278076 | 2330.968994 | 2333.660889 | 2336.353027 | 2339.043945 | 2341.736084 | 2344.427002 | 2347.118896 | 2349.811035 | 2352.501953 | 2355.194092 | 2357.885986 | 2360.576904 | 2363.269043 | 2365.960937 | 2368.6521 | 2371.343994 | 2374.035889 | 2376.727051 | 2379.418945 | 2382.111084 | 2384.802002 | 2387.493896 | 2390.186035 | 2392.876953 | 2395.569092 | 2398.26001 | 2400.951904 | 2403.644043 | 2406.334961 | 2409.0271 | 2411.718994 | 2414.409912 | 2417.102051 | 2419.793945 | 2422.485107 | 2425.177002 | 2427.868896 | 2430.560059 | 2433.251953 | 2435.944092 | 2438.63501 | 2441.326904 | 2444.019043 | 2446.709961 | 2449.4021 | 2452.093994 | 2454.784912 | 2457.477051 | 2460.167969 | 2462.860107 | 2465.552002 | 2468.24292 | 2470.935059 | 2473.626953 | 2476.318115 | 2479.01001 | 2481.701904 | 2484.393066 | 2487.084961 | 2489.7771 | 2492.468018 | 2495.159912 | 2497.852051 | 2500.542969 | 2503.235107 | 2505.927002 | 2508.61792 | 2511.310059 | 2514.000977 | 2516.693115 | 2519.38501 | 2522.075928 | 2524.768066 | 2527.459961 | 2530.150879 | 2532.843018 | 2535.534912 | 2538.226074 | 2540.917969 | 2543.610107 | 2546.301025 | 2548.99292 | 2551.685059 | 2554.375977 | 2557.068115 | 2559.76001 | 2562.450928 | 2565.143066 | 2567.833984 | 2570.525879 | 2573.218018 | 2575.908936 | 2578.601074 | 2581.292969 | 2583.983887 | 2586.676025 | 2589.36792 | 2592.059082 | 2594.750977 | 2597.443115 | 2600.134033 | 2602.825928 | 2605.518066 | 2608.208984 | 2610.900879 | 2613.593018 | 2616.283936 | 2618.976074 | 2621.666992 | 2624.358887 | 2627.051025 | 2629.741943 | 2632.434082 | 2635.125977 | 2637.816895 | 2640.509033 | 2643.200928 | 2645.89209 | 2648.583984 | 2651.275879 | 2653.967041 | 2656.658936 | 2659.351074 | 2662.041992 | 2664.733887 | 2667.426025 | 2670.116943 | 2672.809082 | 2675.5 | 2678.191895 | 2680.884033 | 2683.574951 | 2686.26709 | 2688.958984 | 2691.649902 | 2694.342041 | 2697.033936 | 2699.725098 | 2702.416992 | 2705.108887 | 2707.800049 | 2710.491943 | 2713.184082 | 2715.875 | 2718.566895 | 2721.259033 | 2723.949951 | 2726.64209 | 2729.333008 | 2732.024902 | 2734.717041 | 2737.407959 | 2740.100098 | 2742.791992 | 2745.48291 | 2748.175049 | 2750.866943 | 2753.558105 | 2756.25 | 2758.941895 | 2761.633057 | 2764.324951 | 2767.01709 | 2769.708008 | 2772.399902 | 2775.092041 | 2777.782959 | 2780.475098 | 2783.166992 | 2785.85791 | 2788.550049 | 2791.240967 | 2793.933105 | 2796.625 | 2799.315918 | 2802.008057 | 2804.699951 | 2807.391113 | 2810.083008 | 2812.774902 | 2815.466064 | 2818.157959 | 2820.850098 | 2823.541016 | 2826.23291 | 2828.925049 | 2831.615967 | 2834.308105 | 2837 | 2839.690918 | 2842.383057 | 2845.073975 | 2847.766113 | 2850.458008 | 2853.148926 | 2855.841064 | 2858.532959 | 2861.224121 | 2863.916016 | 2866.60791 | 2869.299072 | 2871.990967 | 2874.683105 | 2877.374023 | 2880.065918 | 2882.758057 | 2885.448975 | 2888.141113 | 2890.833008 | 2893.523926 | 2896.216064 | 2898.906982 | 2901.599121 | 2904.291016 | 2906.981934 | 2909.674072 | 2912.365967 | 2915.056885 | 2917.749023 | 2920.440918 | 2923.13208 | 2925.823975 | 2928.516113 | 2931.207031 | 2933.898926 | 2936.591064 | 2939.281982 | 2941.974121 | 2944.666016 | 2947.356934 | 2950.049072 | 2952.73999 | 2955.431885 | 2958.124023 | 2960.814941 | 2963.50708 | 2966.198975 | 2968.889893 | 2971.582031 | 2974.273926 | 2976.965088 | 2979.656982 | 2982.349121 | 2985.040039 | 2987.731934 | 2990.424072 | 2993.11499 | 2995.806885 | 2998.499023 | 3001.189941 | 3003.88208 | 3006.572998 | 3009.264893 | 3011.957031 | 3014.647949 | 3017.340088 | 3020.031982 | 3022.7229 | 3025.415039 | 3028.106934 | 3030.798096 | 3033.48999 | 3036.181885 | 3038.873047 | 3041.564941 | 3044.25708 | 3046.947998 | 3049.639893 | 3052.332031 | 3055.022949 | 3057.715088 | 3060.406006 | 3063.0979 | 3065.790039 | 3068.480957 | 3071.173096 | 3073.86499 | 3076.555908 | 3079.248047 | 3081.939941 | 3084.631104 | 3087.322998 | 3090.014893 | 3092.706055 | 3095.397949 | 3098.090088 | 3100.781006 | 3103.4729 | 3106.165039 | 3108.855957 | 3111.548096 | 3114.23999 | 3116.930908 | 3119.623047 | 3122.313965 | 3125.006104 | 3127.697998 | 3130.388916 | 3133.081055 | 3135.772949 | 3138.464111 | 3141.156006 | 3143.8479 | 3146.539062 | 3149.230957 | 3151.923096 | 3154.614014 | 3157.305908 | 3159.998047 | 3162.688965 | 3165.381104 | 3168.072998 | 3170.763916 | 3173.456055 | 3176.146973 | 3178.839111 | 3181.531006 | 3184.221924 | 3186.914062 | 3189.605957 | 3192.297119 | 3194.989014 | 3197.680908 | 3200.37207 | 3203.063965 | 3205.756104 | 3208.447021 | 3211.138916 | 3213.831055 | 3216.521973 | 3219.214111 | 3221.906006 | 3224.596924 | 3227.289062 | 3229.97998 | 3232.672119 | 3235.364014 | 3238.054932 | 3240.74707 | 3243.438965 | 3246.129883 | 3248.822021 | 3251.513916 | 3254.205078 | 3256.896973 | 3259.589111 | 3262.280029 | 3264.971924 | 3267.664062 | 3270.35498 | 3273.047119 | 3275.739014 | 3278.429932 | 3281.12207 | 3283.812988 | 3286.504883 | 3289.197021 | 3291.887939 | 3294.580078 | 3297.271973 | 3299.962891 | 3302.655029 | 3305.346924 | 3308.038086 | 3310.72998 | 3313.422119 | 3316.113037 | 3318.804932 | 3321.49707 | 3324.187988 | 3326.879883 | 3329.572021 | 3332.262939 | 3334.955078 | 3337.645996 | 3340.337891 | 3343.030029 | 3345.720947 | 3348.413086 | 3351.10498 | 3353.795898 | 3356.488037 | 3359.179932 | 3361.871094 | 3364.562988 | 3367.254883 | 3369.946045 | 3372.637939 | 3375.330078 | 3378.020996 | 3380.712891 | 3383.405029 | 3386.095947 | 3388.788086 | 3391.479004 | 3394.170898 | 3396.863037 | 3399.553955 | 3402.246094 | 3404.937988 | 3407.628906 | 3410.321045 | 3413.012939 | 3415.704102 | 3418.395996 | 3421.087891 | 3423.779053 | 3426.470947 | 3429.163086 | 3431.854004 | 3434.545898 | 3437.238037 | 3439.928955 | 3442.621094 | 3445.312012 | 3448.003906 | 3450.696045 | 3453.386963 | 3456.079102 | 3458.770996 | 3461.461914 | 3464.154053 | 3466.845947 | 3469.537109 | 3472.229004 | 3474.920898 | 3477.612061 | 3480.303955 | 3482.996094 | 3485.687012 | 3488.378906 | 3491.071045 | 3493.761963 | 3496.454102 | 3499.145996 | 3501.836914 | 3504.529053 | 3507.219971 | 3509.912109 | 3512.604004 | 3515.294922 | 3517.987061 | 3520.678955 | 3523.370117 | 3526.062012 | 3528.753906 | 3531.445068 | 3534.136963 | 3536.829102 | 3539.52002 | 3542.211914 | 3544.904053 | 3547.594971 | 3550.287109 | 3552.979004 | 3555.669922 | 3558.362061 | 3561.052979 | 3563.745117 | 3566.437012 | 3569.12793 | 3571.820068 | 3574.511963 | 3577.202881 | 3579.89502 | 3582.586914 | 3585.278076 | 3587.969971 | 3590.662109 | 3593.353027 | 3596.044922 | 3598.737061 | 3601.427979 | 3604.120117 | 3606.812012 | 3609.50293 | 3612.195068 | 3614.885986 | 3617.577881 | 3620.27002 | 3622.960937 | 3625.653076 | 3628.344971 | 3631.035889 | 3633.728027 | 3636.419922 | 3639.111084 | 3641.802979 | 3644.495117 | 3647.186035 | 3649.87793 | 3652.570068 | 3655.260986 | 3657.952881 | 3660.64502 | 3663.335937 | 3666.028076 | 3668.718994 | 3671.410889 | 3674.103027 | 3676.793945 | 3679.486084 | 3682.177979 | 3684.868896 | 3687.561035 | 3690.25293 | 3692.944092 | 3695.635986 | 3698.327881 | 3701.019043 | 3703.710937 | 3706.403076 | 3709.093994 | 3711.785889 | 3714.478027 | 3717.168945 | 3719.861084 | 3722.552002 | 3725.243896 | 3727.936035 | 3730.626953 | 3733.319092 | 3736.010986 | 3738.701904 | 3741.394043 | 3744.085937 | 3746.7771 | 3749.468994 | 3752.160889 | 3754.852051 | 3757.543945 | 3760.236084 | 3762.927002 | 3765.618896 | 3768.311035 | 3771.001953 | 3773.694092 | 3776.38501 | 3779.076904 | 3781.769043 | 3784.459961 | 3787.1521 | 3789.843994 | 3792.534912 | 3795.227051 | 3797.918945 | 3800.610107 | 3803.302002 | 3805.993896 | 3808.685059 | 3811.376953 | 3814.069092 | 3816.76001 | 3819.451904 | 3822.144043 | 3824.834961 | 3827.5271 | 3830.218994 | 3832.909912 | 3835.602051 | 3838.292969 | 3840.985107 | 3843.677002 | 3846.36792 | 3849.060059 | 3851.751953 | 3854.443115 | 3857.13501 | 3859.826904 | 3862.518066 | 3865.209961 | 3867.9021 | 3870.593018 | 3873.284912 | 3875.977051 | 3878.667969 | 3881.360107 | 3884.052002 | 3886.74292 | 3889.435059 | 3892.125977 | 3894.818115 | 3897.51001 | 3900.200928 | 3902.893066 | 3905.584961 | 3908.275879 | 3910.968018 | 3913.659912 | 3916.351074 | 3919.042969 | 3921.735107 | 3924.426025 | 3927.11792 | 3929.810059 | 3932.500977 | 3935.193115 | 3937.88501 | 3940.575928 | 3943.268066 | 3945.958984 | 3948.650879 | 3951.343018 | 3954.033936 | 3956.726074 | 3959.417969 | 3962.108887 | 3964.801025 | 3967.49292 | 3970.184082 | 3972.875977 | 3975.568115 | 3978.259033 | 3980.950928 | 3983.643066 | 3986.333984 | 3989.025879 | 3991.718018 | 3994.408936 | 3997.101074 | 3999.791992 | 4002.483887 | 4005.176025 | 4007.866943 | 4010.559082 | 4013.250977 | 4015.941895 | 4018.634033 | 4021.325928 | 4024.01709 | 4026.708984 | 4029.400879 | 4032.092041 | 4034.783936 | 4037.476074 | 4040.166992 | 4042.858887 | 4045.551025 | 4048.241943 | 4050.934082 | 4053.625 | 4056.316895 | 4059.009033 | 4061.699951 | 4064.39209 | 4067.083984 | 4069.774902 | 4072.467041 | 4075.158936 | 4077.850098 | 4080.541992 | 4083.233887 | 4085.925049 | 4088.616943 | 4091.309082 | 4094 | 4096.691895 | 4099.383789 | 4102.075195 | 4104.76709 | 4107.458008 | 4110.149902 | 4112.841797 | 4115.533203 | 4118.225098 | 4120.916992 | 4123.60791 | 4126.299805 | 4128.992187 | 4131.684082 | 4134.375 | 4137.065918 | 4139.757812 | 4142.450195 | 4145.14209 | 4147.833008 | 4150.524902 | 4153.216797 | 4155.908203 | 4158.600098 | 4161.291992 | 4163.98291 | 4166.674805 | 4169.366211 | 4172.058105 | 4174.75 | 4177.440918 | 4180.132812 | 4182.825195 | 4185.51709 | 4188.208008 | 4190.898926 | 4193.59082 | 4196.283203 | 4198.975098 | 4201.666016 | 4204.35791 | 4207.049805 | 4209.741211 | 4212.433105 | 4215.125 | 4217.815918 | 4220.507812 | 4223.199219 | 4225.891113 | 4228.583008 | 4231.273926 | 4233.96582 | 4236.658203 | 4239.350098 | 4242.041016 | 4244.731934 | 4247.423828 | 4250.116211 | 4252.808105 | 4255.499023 | 4258.190918 | 4260.882812 | 4263.574219 | 4266.266113 | 4268.958008 | 4271.648926 | 4274.34082 | 4277.032227 | 4279.724121 | 4282.416016 | 4285.106934 | 4287.798828 | 4290.491211 | 4293.183105 | 4295.874023 | 4298.564941 | 4301.256836 | 4303.949219 | 4306.641113 | 4309.332031 | 4312.023926 | 4314.71582 | 4317.407227 | 4320.099121 | 4322.791016 | 4325.481934 | 4328.173828 | 4330.865234 | 4333.557129 | 4336.249023 | 4338.939941 | 4341.631836 | 4344.324219 | 4347.016113 | 4349.707031 | 4352.397949 | 4355.089844 | 4357.782227 | 4360.474121 | 4363.165039 | 4365.856934 | 4368.548828 | 4371.240234 | 4373.932129 | 4376.624023 | 4379.314941 | 4382.006836 | 4384.698242 | 4387.390137 | 4390.082031 | 4392.772949 | 4395.464844 | 4398.157227 | 4400.849121 | 4403.540039 | 4406.230957 | 4408.922852 | 4411.615234 | 4414.307129 | 4416.998047 | 4419.689941 | 4422.381836 | 4425.073242 | 4427.765137 | 4430.457031 | 4433.147949 | 4435.839844 | 4438.530762 | 4441.223145 | 4443.915039 | 4446.605957 | 4449.297852 | 4451.990234 | 4454.682129 | 4457.373047 | 4460.063965 | 4462.755859 | 4465.448242 | 4468.140137 | 4470.831055 | 4473.522949 | 4476.214844 | 4478.905762 | 4481.598145 | 4484.290039 | 4486.980957 | 4489.672852 | 4492.36377 | 4495.056152 | 4497.748047 | 4500.438965 | 4503.130859 | 4505.823242 | 4508.515137 | 4511.206055 | 4513.896973 | 4516.588867 | 4519.280762 | 4521.973145 | 4524.664062 | 4527.355957 | 4530.047852 | 4532.73877 | 4535.431152 | 4538.123047 | 4540.813965 | 4543.505859 | 4546.196777 | 4548.88916 | 4551.581055 | 4554.271973 | 4556.963867 | 4559.655762 | 4562.348145 | 4565.039062 | 4567.72998 | 4570.421875 | 4573.11377 | 4575.806152 | 4578.49707 | 4581.188965 | 4583.880859 | 4586.571777 | 4589.26416 | 4591.956055 | 4594.646973 | 4597.338867 | 4600.029785 | 4602.722168 | 4605.414062 | 4608.10498 | 4610.796875 | 4613.48877 | 4616.181152 | 4618.87207 | 4621.562988 | 4624.254883 | 4626.946777 | 4629.63916 | 4632.330078 | 4635.021973 | 4637.713867 | 4640.404785 | 4643.097168 | 4645.789062 | 4648.47998 | 4651.171875 | 4653.862793 | 4656.555176 | 4659.24707 | 4661.937988 | 4664.629883 | 4667.321777 | 4670.01416 | 4672.705078 | 4675.395996 | 4678.087891 | 4680.779785 | 4683.472168 | 4686.163086 | 4688.85498 | 4691.546875 | 4694.237793 | 4696.930176 | 4699.62207 | 4702.312988 | 4705.004883 | 4707.695801 | 4710.388184 | 4713.080078 | 4715.770996 | 4718.462891 | 4721.154785 | 4723.847168 | 4726.538086 | 4729.229004 | 4731.920898 | 4734.612793 | 4737.305176 | 4739.996094 | 4742.687988 | 4745.379883 | 4748.070801 | 4750.763184 | 4753.455078 | 4756.145996 | 4758.837891 | 4761.528809 | 4764.221191 | 4766.913086 | 4769.604004 | 4772.295898 | 4774.987793 | 4777.680176 | 4780.371094 | 4783.062012 | 4785.753906 | 4788.445801 | 4791.138184 | 4793.829102 | 4796.520996 | 4799.212891 | 4801.903809 | 4804.596191 | 4807.288086 | 4809.979004 | 4812.670898 | 4815.361816 | 4818.054199 | 4820.746094 | 4823.437012 | 4826.128906 | 4828.820801 | 4831.513184 | 4834.204102 | 4836.895996 | 4839.586914 | 4842.278809 | 4844.971191 | 4847.662109 | 4850.354004 | 4853.045898 | 4855.736816 | 4858.429199 | 4861.121094 | 4863.812012 | 4866.503906 | 4869.194824 | 4871.887207 | 4874.579102 | 4877.270996 | 4879.961914 | 4882.653809 | 4885.346191 | 4888.037109 | 4890.729004 | 4893.419922 | 4896.111816 | 4898.804199 | 4901.495117 | 4904.187012 | 4906.878906 | 4909.569824 | 4912.262207 | 4914.954102 | 4917.645996 | 4920.336914 | 4923.027832 | 4925.720215 | 4928.412109 | 4931.104004 | 4933.794922 | 4936.486816 | 4939.179199 | 4941.870117 | 4944.562012 | 4947.25293 | 4949.944824 | 4952.637207 | 4955.328125 | 4958.02002 | 4960.711914 | 4963.402832 | 4966.095215 | 4968.787109 | 4971.479004 | 4974.169922 | 4976.86084 | 4979.553223 | 4982.245117 | 4984.937012 | 4987.62793 | 4990.319824 | 4993.012207 | 4995.703125 | 4998.39502 | 5001.085937 | 5003.777832 | 5006.470215 | 5009.161133 | 5011.853027 | 5014.544922 | 5017.23584 | 5019.928223 | 5022.620117 | 5025.312012 | 5028.00293 | 5030.693848 | 5033.38623 | 5036.078125 | 5038.77002 | 5041.460937 | 5044.152832 | 5046.845215 | 5049.536133 | 5052.228027 | 5054.918945 | 5057.61084 | 5060.303223 | 5062.994141 | 5065.686035 | 5068.37793 | 5071.068848 | 5073.76123 | 5076.453125 | 5079.14502 | 5081.835937 | 5084.526855 | 5087.219238 | 5089.911133 | 5092.603027 | 5095.293945 | 5097.98584 | 5100.678223 | 5103.369141 | 5106.061035 | 5108.751953 | 5111.443848 | 5114.13623 | 5116.827148 | 5119.519043 | 5122.210937 | 5124.901855 | 5127.594238 | 5130.286133 | 5132.978027 | 5135.668945 | 5138.359863 | 5141.051758 | 5143.744141 | 5146.436035 | 5149.126953 | 5151.818848 | 5154.51123 | 5157.202148 | 5159.894043 | 5162.584961 | 5165.276855 | 5167.969238 | 5170.660156 | 5173.352051 | 5176.043945 | 5178.734863 | 5181.426758 | 5184.119141 | 5186.811035 | 5189.501953 | 5192.192871 | 5194.884766 | 5197.577148 | 5200.269043 | 5202.959961 | 5205.651855 | 5208.344238 | 5211.035156 | 5213.727051 | 5216.417969 | 5219.109863 | 5221.801758 | 5224.493164 | 5227.185059 | 5229.876953 | 5232.567871 | 5235.259766 | 5237.952148 | 5240.644043 | 5243.334961 | 5246.025879 | 5248.717773 | 5251.410156 | 5254.102051 | 5256.792969 | 5259.484863 | 5262.176758 | 5264.868164 | 5267.560059 | 5270.250977 | 5272.942871 | 5275.634766 | 5278.326172 | 5281.018066 | 5283.709961 | 5286.400879 | 5289.092773 | 5291.785156 | 5294.477051 | 5297.167969 | 5299.858887 | 5302.550781 | 5305.243164 | 5307.935059 | 5310.625977 | 5313.317871 | 5316.009766 | 5318.701172 | 5321.393066 | 5324.083984 | 5326.775879 | 5329.467773 | 5332.15918 | 5334.851074 | 5337.542969 | 5340.233887 | 5342.925781 | 5345.618164 | 5348.310059 | 5351.000977 | 5353.691895 | 5356.383789 | 5359.076172 | 5361.768066 | 5364.458984 | 5367.150879 | 5369.842773 | 5372.53418 | 5375.226074 | 5377.916992 | 5380.608887 | 5383.300781 | 5385.992187 | 5388.684082 | 5391.375977 | 5394.066895 | 5396.758789 | 5399.451172 | 5402.143066 | 5404.833984 | 5407.524902 | 5410.216797 | 5412.90918 | 5415.601074 | 5418.291992 | 5420.983887 | 5423.675781 | 5426.367187 | 5429.059082 | 5431.75 | 5434.441895 | 5437.133789 | 5439.825195 | 5442.51709 | 5445.208984 | 5447.899902 | 5450.591797 | 5453.28418 | 5455.976074 | 5458.666992 | 5461.35791 | 5464.049805 | 5466.742187 | 5469.434082 | 5472.125 | 5474.816895 | 5477.508789 | 5480.200195 | 5482.89209 | 5485.583008 | 5488.274902 | 5490.966797 | 5493.658203 | 5496.350098 | 5499.041992 | 5501.73291 | 5504.424805 | 5507.117187 | 5509.809082 | 5512.5 | 5515.190918 | 5517.882812 | 5520.575195 | 5523.26709 | 5525.958008 | 5528.649902 | 5531.341797 | 5534.033203 | 5536.725098 | 5539.416992 | 5542.10791 | 5544.799805 | 5547.491211 | 5550.183105 | 5552.875 | 5555.565918 | 5558.257812 | 5560.950195 | 5563.64209 | 5566.333008 | 5569.023926 | 5571.71582 | 5574.408203 | 5577.100098 | 5579.791016 | 5582.48291 | 5585.174805 | 5587.866211 | 5590.558105 | 5593.25 | 5595.940918 | 5598.632812 | 5601.324219 | 5604.016113 | 5606.708008 | 5609.398926 | 5612.09082 | 5614.783203 | 5617.475098 | 5620.166016 | 5622.856934 | 5625.548828 | 5628.241211 | 5630.933105 | 5633.624023 | 5636.315918 | 5639.007812 | 5641.699219 | 5644.391113 | 5647.083008 | 5649.773926 | 5652.46582 | 5655.157227 | 5657.849121 | 5660.541016 | 5663.231934 | 5665.923828 | 5668.616211 | 5671.308105 | 5673.999023 | 5676.689941 | 5679.381836 | 5682.074219 | 5684.766113 | 5687.457031 | 5690.148926 | 5692.84082 | 5695.532227 | 5698.224121 | 5700.916016 | 5703.606934 | 5706.298828 | 5708.990234 | 5711.682129 | 5714.374023 | 5717.064941 | 5719.756836 | 5722.449219 | 5725.141113 | 5727.832031 | 5730.522949 | 5733.214844 | 5735.907227 | 5738.599121 | 5741.290039 | 5743.981934 | 5746.673828 | 5749.365234 | 5752.057129 | 5754.749023 | 5757.439941 | 5760.131836 | 5762.823242 | 5765.515137 | 5768.207031 | 5770.897949 | 5773.589844 | 5776.282227 | 5778.974121 | 5781.665039 | 5784.355957 | 5787.047852 | 5789.740234 | 5792.432129 | 5795.123047 | 5797.814941 | 5800.506836 | 5803.198242 | 5805.890137 | 5808.582031 | 5811.272949 | 5813.964844 | 5816.655762 | 5819.348145 | 5822.040039 | 5824.730957 | 5827.422852 | 5830.115234 | 5832.807129 | 5835.498047 | 5838.188965 | 5840.880859 | 5843.573242 | 5846.265137 | 5848.956055 | 5851.647949 | 5854.339844 | 5857.030762 | 5859.723145 | 5862.415039 | 5865.105957 | 5867.797852 | 5870.48877 | 5873.181152 | 5875.873047 | 5878.563965 | 5881.255859 | 5883.948242 | 5886.640137 | 5889.331055 | 5892.021973 | 5894.713867 | 5897.405762 | 5900.098145 | 5902.789062 | 5905.480957 | 5908.172852 | 5910.86377 | 5913.556152 | 5916.248047 | 5918.938965 | 5921.630859 | 5924.321777 | 5927.01416 | 5929.706055 | 5932.396973 | 5935.088867 | 5937.780762 | 5940.473145 | 5943.164062 | 5945.85498 | 5948.546875 | 5951.23877 | 5953.931152 | 5956.62207 | 5959.313965 | 5962.005859 | 5964.696777 | 5967.38916 | 5970.081055 | 5972.771973 | 5975.463867 | 5978.154785 | 5980.847168 | 5983.539062 | 5986.22998 | 5988.921875 | 5991.61377 | 5994.306152 | 5996.99707 | 5999.687988 | 6002.379883 | 6005.071777 | 6007.76416 | 6010.455078 | 6013.146973 | 6015.838867 | 6018.529785 | 6021.222168 | 6023.914062 | 6026.60498 | 6029.296875 | 6031.987793 | 6034.680176 | 6037.37207 | 6040.062988 | 6042.754883 | 6045.446777 | 6048.13916 | 6050.830078 | 6053.520996 | 6056.212891 | 6058.904785 | 6061.597168 | 6064.288086 | 6066.97998 | 6069.671875 | 6072.362793 | 6075.055176 | 6077.74707 | 6080.437988 | 6083.129883 | 6085.820801 | 6088.513184 | 6091.205078 | 6093.895996 | 6096.587891 | 6099.279785 | 6101.972168 | 6104.663086 | 6107.354004 | 6110.045898 | 6112.737793 | 6115.430176 | 6118.121094 | 6120.812988 | 6123.504883 | 6126.195801 | 6128.888184 | 6131.580078 | 6134.270996 | 6136.962891 | 6139.653809 | 6142.346191 | 6145.038086 | 6147.729004 | 6150.420898 | 6153.112793 | 6155.805176 | 6158.496094 | 6161.187012 | 6163.878906 | 6166.570801 | 6169.263184 | 6171.954102 | 6174.645996 | 6177.337891 | 6180.028809 | 6182.721191 | 6185.413086 | 6188.104004 | 6190.795898 | 6193.486816 | 6196.179199 | 6198.871094 | 6201.562012 | 6204.253906 | 6206.945801 | 6209.638184 | 6212.329102 | 6215.020996 | 6217.711914 | 6220.403809 | 6223.096191 | 6225.787109 | 6228.479004 | 6231.170898 | 6233.861816 | 6236.554199 | 6239.246094 | 6241.937012 | 6244.628906 | 6247.319824 | 6250.012207 | 6252.704102 | 6255.395996 | 6258.086914 | 6260.778809 | 6263.471191 | 6266.162109 | 6268.854004 | 6271.544922 | 6274.236816 | 6276.929199 | 6279.620117 | 6282.312012 | 6285.003906 | 6287.694824 | 6290.387207 | 6293.079102 | 6295.770996 | 6298.461914 | 6301.152832
Abs. | 0.088478 | 0.089368 | 0.088826 | 0.096669 | 0.084688 | 0.097273 | 0.095225 | 0.096566 | 0.09913 | 0.104169 | 0.109228 | 0.110092 | 0.115747 | 0.116067 | 0.122132 | 0.125238 | 0.12478 | 0.125029 | 0.127347 | 0.116787 | 0.125143 | 0.12841 | 0.126572 | 0.128622 | 0.134054 | 0.131501 | 0.140371 | 0.132164 | 0.13765 | 0.132857 | 0.126436 | 0.132528 | 0.132168 | 0.129127 | 0.13751 | 0.137487 | 0.132777 | 0.134997 | 0.137911 | 0.14624 | 0.137611 | 0.137479 | 0.134204 | 0.147552 | 0.148052 | 0.136614 | 0.139316 | 0.154559 | 0.136324 | 0.149568 | 0.145313 | 0.146106 | 0.138579 | 0.134063 | 0.146652 | 0.148225 | 0.151927 | 0.151843 | 0.149286 | 0.155233 | 0.149195 | 0.155683 | 0.151946 | 0.153084 | 0.163869 | 0.157693 | 0.155803 | 0.150694 | 0.153596 | 0.152803 | 0.146318 | 0.148342 | 0.151486 | 0.153704 | 0.157304 | 0.161039 | 0.163585 | 0.168359 | 0.168134 | 0.166001 | 0.171431 | 0.172532 | 0.173078 | 0.174776 | 0.176957 | 0.178448 | 0.180153 | 0.181599 | 0.183175 | 0.188711 | 0.185671 | 0.187726 | 0.187942 | 0.189069 | 0.189102 | 0.19241 | 0.192589 | 0.196537 | 0.198012 | 0.196819 | 0.199787 | 0.200193 | 0.199816 | 0.206578 | 0.203683 | 0.205022 | 0.196102 | 0.203172 | 0.204151 | 0.208216 | 0.212662 | 0.211326 | 0.216623 | 0.215267 | 0.206496 | 0.219723 | 0.220929 | 0.216812 | 0.220312 | 0.21549 | 0.219871 | 0.222291 | 0.218962 | 0.230779 | 0.230548 | 0.23169 | 0.233785 | 0.231353 | 0.225066 | 0.234596 | 0.241514 | 0.237027 | 0.233181 | 0.236291 | 0.240733 | 0.240782 | 0.244193 | 0.250101 | 0.246072 | 0.243033 | 0.249663 | 0.24955 | 0.252245 | 0.252876 | 0.255854 | 0.25114 | 0.255532 | 0.257587 | 0.25665 | 0.259741 | 0.256986 | 0.263956 | 0.259711 | 0.257001 | 0.255904 | 0.259569 | 0.26087 | 0.261214 | 0.269165 | 0.271851 | 0.27127 | 0.270998 | 0.264003 | 0.267612 | 0.264653 | 0.269109 | 0.272681 | 0.270938 | 0.262599 | 0.269796 | 0.278814 | 0.27862 | 0.280602 | 0.277264 | 0.278033 | 0.276572 | 0.280284 | 0.282519 | 0.283434 | 0.284926 | 0.283928 | 0.283631 | 0.282625 | 0.284294 | 0.284767 | 0.287057 | 0.283005 | 0.284009 | 0.284984 | 0.286384 | 0.288043 | 0.287763 | 0.286876 | 0.286844 | 0.284971 | 0.285749 | 0.287315 | 0.288475 | 0.287418 | 0.288107 | 0.287216 | 0.288676 | 0.288864 | 0.288576 | 0.288402 | 0.287268 | 0.288635 | 0.288222 | 0.287791 | 0.286713 | 0.28725 | 0.288595 | 0.285674 | 0.288982 | 0.284199 | 0.289027 | 0.290165 | 0.285351 | 0.283145 | 0.27448 | 0.274302 | 0.295938 | 0.290513 | 0.283743 | 0.270941 | 0.287058 | 0.277981 | 0.284303 | 0.281944 | 0.28185 | 0.286397 | 0.282734 | 0.289343 | 0.284838 | 0.288465 | 0.291139 | 0.291876 | 0.297823 | 0.295744 | 0.292922 | 0.300081 | 0.300316 | 0.307372 | 0.30451 | 0.303825 | 0.307745 | 0.308307 | 0.314904 | 0.320043 | 0.323714 | 0.319866 | 0.327599 | 0.327195 | 0.326508 | 0.335295 | 0.342041 | 0.345304 | 0.349242 | 0.34438 | 0.350605 | 0.351188 | 0.348519 | 0.357362 | 0.36036 | 0.359232 | 0.362983 | 0.367454 | 0.373025 | 0.376061 | 0.374246 | 0.375884 | 0.384289 | 0.380751 | 0.382987 | 0.38565 | 0.388647 | 0.395027 | 0.395134 | 0.399047 | 0.39845 | 0.399008 | 0.400978 | 0.405722 | 0.406327 | 0.407925 | 0.41163 | 0.411106 | 0.414962 | 0.419285 | 0.417746 | 0.420039 | 0.419851 | 0.422787 | 0.425427 | 0.425771 | 0.427988 | 0.428918 | 0.42695 | 0.430298 | 0.432227 | 0.433132 | 0.436665 | 0.436923 | 0.434535 | 0.43567 | 0.437694 | 0.438198 | 0.439145 | 0.438988 | 0.441525 | 0.441135 | 0.442221 | 0.442335 | 0.443293 | 0.444315 | 0.443394 | 0.445035 | 0.443338 | 0.444248 | 0.446336 | 0.445404 | 0.446155 | 0.445153 | 0.443479 | 0.443259 | 0.444241 | 0.445341 | 0.444148 | 0.444959 | 0.446305 | 0.443127 | 0.446595 | 0.441213 | 0.440183 | 0.44002 | 0.443029 | 0.444298 | 0.433436 | 0.431326 | 0.441287 | 0.439673 | 0.438525 | 0.447209 | 0.442735 | 0.442135 | 0.422613 | 0.440736 | 0.438642 | 0.442157 | 0.443684 | 0.443701 | 0.445097 | 0.446532 | 0.448604 | 0.448741 | 0.449876 | 0.454535 | 0.457086 | 0.452974 | 0.45246 | 0.46239 | 0.461639 | 0.461001 | 0.467178 | 0.475932 | 0.470849 | 0.48102 | 0.481158 | 0.484882 | 0.484702 | 0.487246 | 0.489881 | 0.48793 | 0.489258 | 0.492048 | 0.489954 | 0.494147 | 0.499545 | 0.4999 | 0.499297 | 0.498768 | 0.499311 | 0.50393 | 0.507517 | 0.505894 | 0.511076 | 0.512683 | 0.514146 | 0.51595 | 0.517464 | 0.519025 | 0.522497 | 0.524946 | 0.523596 | 0.527185 | 0.529681 | 0.529076 | 0.533217 | 0.535641 | 0.538104 | 0.537936 | 0.541748 | 0.540325 | 0.542435 | 0.544855 | 0.544664 | 0.546264 | 0.548788 | 0.550126 | 0.550718 | 0.55384 | 0.555219 | 0.555977 | 0.555436 | 0.558281 | 0.559843 | 0.562069 | 0.561704 | 0.561725 | 0.563043 | 0.565109 | 0.564158 | 0.566599 | 0.568751 | 0.570553 | 0.571685 | 0.570752 | 0.572609 | 0.573701 | 0.575052 | 0.57653 | 0.576615 | 0.577219 | 0.579388 | 0.579169 | 0.579717 | 0.580042 | 0.582091 | 0.582502 | 0.583194 | 0.584347 | 0.584865 | 0.584791 | 0.586318 | 0.589214 | 0.588185 | 0.588662 | 0.589646 | 0.589721 | 0.592104 | 0.592872 | 0.59369 | 0.592857 | 0.594422 | 0.592593 | 0.594782 | 0.597326 | 0.597367 | 0.596588 | 0.596776 | 0.59715 | 0.598922 | 0.597019 | 0.595784 | 0.600295 | 0.597642 | 0.600536 | 0.60425 | 0.599781 | 0.604272 | 0.603533 | 0.603698 | 0.60635 | 0.606369 | 0.60714 | 0.608635 | 0.607731 | 0.608953 | 0.609135 | 0.610103 | 0.611004 | 0.611381 | 0.607839 | 0.610234 | 0.611028 | 0.612958 | 0.612321 | 0.613334 | 0.614709 | 0.613788 | 0.616246 | 0.614676 | 0.615578 | 0.616574 | 0.616546 | 0.616647 | 0.617096 | 0.61549 | 0.61797 | 0.618369 | 0.619097 | 0.623028 | 0.620075 | 0.617408 | 0.616246 | 0.620992 | 0.617237 | 0.619492 | 0.617989 | 0.621223 | 0.622637 | 0.624305 | 0.62474 | 0.619678 | 0.62219 | 0.622723 | 0.622652 | 0.622445 | 0.624283 | 0.623388 | 0.622157 | 0.627165 | 0.621344 | 0.623162 | 0.624411 | 0.625932 | 0.62774 | 0.629746 | 0.628908 | 0.629165 | 0.629415 | 0.627622 | 0.627638 | 0.636283 | 0.634352 | 0.634054 | 0.634251 | 0.636972 | 0.635788 | 0.639179 | 0.639419 | 0.640058 | 0.642767 | 0.64327 | 0.64424 | 0.646299 | 0.647007 | 0.647598 | 0.649403 | 0.649082 | 0.651744 | 0.653326 | 0.654038 | 0.655968 | 0.656772 | 0.657019 | 0.657784 | 0.659669 | 0.661603 | 0.660313 | 0.66227 | 0.664458 | 0.666075 | 0.666929 | 0.667255 | 0.669371 | 0.669688 | 0.669503 | 0.669911 | 0.671893 | 0.67275 | 0.67221 | 0.675298 | 0.673455 | 0.67654 | 0.676377 | 0.678535 | 0.678973 | 0.679221 | 0.679072 | 0.680482 | 0.681565 | 0.680758 | 0.681078 | 0.682013 | 0.682705 | 0.68373 | 0.683618 | 0.686296 | 0.686825 | 0.68761 | 0.687285 | 0.692558 | 0.688828 | 0.687317 | 0.689983 | 0.689812 | 0.689614 | 0.690652 | 0.691793 | 0.692083 | 0.693049 | 0.694221 | 0.695917 | 0.695616 | 0.693635 | 0.694842 | 0.696945 | 0.697611 | 0.694887 | 0.698248 | 0.698087 | 0.697484 | 0.699057 | 0.696064 | 0.699147 | 0.699849 | 0.698428 | 0.703841 | 0.705181 | 0.70211 | 0.696526 | 0.700842 | 0.699581 | 0.703986 | 0.702708 | 0.700383 | 0.700913 | 0.702228 | 0.699326 | 0.710444 | 0.700842 | 0.698805 | 0.706964 | 0.708376 | 0.706778 | 0.698878 | 0.695215 | 0.697707 | 0.69744 | 0.700993 | 0.747279 | 0.69844 | 0.700522 | 0.702545 | 0.697838 | 0.700119 | 0.699258 | 0.703865 | 0.694622 | 0.692382 | 0.69544 | 0.697098 | 0.696116 | 0.696096 | 0.690314 | 0.690077 | 0.685365 | 0.688333 | 0.688091 | 0.688357 | 0.687992 | 0.691744 | 0.688048 | 0.686029 | 0.685846 | 0.686081 | 0.683935 | 0.685689 | 0.688406 | 0.689028 | 0.687978 | 0.688809 | 0.690373 | 0.685255 | 0.690841 | 0.683714 | 0.689596 | 0.693295 | 0.690253 | 0.688627 | 0.695907 | 0.692531 | 0.696938 | 0.689393 | 0.696912 | 0.696738 | 0.6986 | 0.699876 | 0.71129 | 0.700029 | 0.683065 | 0.695307 | 0.707147 | 0.70869 | 0.707563 | 0.705994 | 0.711599 | 0.713395 | 0.709172 | 0.716429 | 0.712721 | 0.713603 | 0.713126 | 0.710036 | 0.70816 | 0.714915 | 0.715464 | 0.695238 | 0.708623 | 0.70625 | 0.715105 | 0.720806 | 0.716721 | 0.718467 | 0.722147 | 0.722916 | 0.718076 | 0.722284 | 0.724965 | 0.71412 | 0.720017 | 0.717557 | 0.720924 | 0.71777 | 0.718487 | 0.714481 | 0.717991 | 0.724018 | 0.712283 | 0.716746 | 0.714853 | 0.71689 | 0.713377 | 0.710762 | 0.702582 | 0.707939 | 0.710748 | 0.707766 | 0.705685 | 0.70238 | 0.698612 | 0.697625 | 0.699548 | 0.699015 | 0.694373 | 0.691668 | 0.694742 | 0.69155 | 0.689288 | 0.685618 | 0.68316 | 0.678721 | 0.675756 | 0.677479 | 0.677688 | 0.676762 | 0.676878 | 0.669999 | 0.668577 | 0.665409 | 0.665131 | 0.6676 | 0.664692 | 0.663267 | 0.662357 | 0.663697 | 0.661299 | 0.660374 | 0.662431 | 0.662344 | 0.665008 | 0.665732 | 0.662738 | 0.664942 | 0.665273 | 0.666638 | 0.664436 | 0.666988 | 0.667955 | 0.671865 | 0.677566 | 0.678664 | 0.677552 | 0.679933 | 0.685744 | 0.685596 | 0.689776 | 0.693751 | 0.693906 | 0.692814 | 0.693891 | 0.696806 | 0.696333 | 0.689764 | 0.710452 | 0.709572 | 0.712779 | 0.714112 | 0.718085 | 0.719835 | 0.719868 | 0.730585 | 0.724524 | 0.722424 | 0.732222 | 0.732435 | 0.732509 | 0.72349 | 0.735932 | 0.74029 | 0.737288 | 0.739979 | 0.735706 | 0.737044 | 0.7352 | 0.724835 | 0.746579 | 0.746723 | 0.751987 | 0.750843 | 0.763045 | 0.759601 | 0.75709 | 0.750425 | 0.751643 | 0.760917 | 0.759305 | 0.728616 | 0.767717 | 0.761465 | 0.756553 | 0.773643 | 0.765698 | 0.765754 | 0.770671 | 0.773306 | 0.770272 | 0.775345 | 0.771997 | 0.777424 | 0.784867 | 0.778712 | 0.780232 | 0.778218 | 0.775327 | 0.781459 | 0.776621 | 0.779194 | 0.778355 | 0.780565 | 0.787031 | 0.7937 | 0.786784 | 0.781332 | 0.779232 | 0.783945 | 0.786262 | 0.784011 | 0.788419 | 0.789536 | 0.798452 | 0.791805 | 0.792397 | 0.787798 | 0.789487 | 0.791832 | 0.791407 | 0.791698 | 0.792118 | 0.793637 | 0.791992 | 0.79215 | 0.793177 | 0.792515 | 0.789904 | 0.791808 | 0.797056 | 0.798015 | 0.795358 | 0.795386 | 0.797832 | 0.798265 | 0.798274 | 0.797247 | 0.797697 | 0.801521 | 0.80165 | 0.801307 | 0.800306 | 0.800317 | 0.80056 | 0.800852 | 0.803097 | 0.802328 | 0.80246 | 0.803262 | 0.802672 | 0.803936 | 0.8049 | 0.804522 | 0.806031 | 0.806554 | 0.806416 | 0.807377 | 0.807513 | 0.807292 | 0.80693 | 0.808371 | 0.807909 | 0.809358 | 0.806474 | 0.808177 | 0.807752 | 0.812199 | 0.810913 | 0.812395 | 0.809134 | 0.810722 | 0.811731 | 0.813789 | 0.810428 | 0.81102 | 0.81293 | 0.811932 | 0.813224 | 0.813859 | 0.813457 | 0.81303 | 0.813148 | 0.814073 | 0.814754 | 0.815735 | 0.81607 | 0.819101 | 0.815481 | 0.818886 | 0.816946 | 0.817174 | 0.818224 | 0.818416 | 0.817678 | 0.816909 | 0.819644 | 0.819408 | 0.825324 | 0.822495 | 0.8232 | 0.820994 | 0.821412 | 0.824239 | 0.824382 | 0.826027 | 0.821705 | 0.820391 | 0.819126 | 0.825098 | 0.825931 | 0.825904 | 0.823972 | 0.825711 | 0.82395 | 0.822625 | 0.825051 | 0.825501 | 0.826309 | 0.825424 | 0.824942 | 0.828175 | 0.82557 | 0.826535 | 0.827925 | 0.829221 | 0.828099 | 0.829829 | 0.829758 | 0.827228 | 0.826033 | 0.830423 | 0.830733 | 0.830879 | 0.828952 | 0.830806 | 0.832437 | 0.831366 | 0.832464 | 0.834654 | 0.833651 | 0.83273 | 0.833401 | 0.832641 | 0.833654 | 0.833379 | 0.833245 | 0.835455 | 0.833938 | 0.834009 | 0.833969 | 0.833257 | 0.837582 | 0.836139 | 0.835634 | 0.835077 | 0.835675 | 0.838625 | 0.835012 | 0.835077 | 0.838176 | 0.835748 | 0.839431 | 0.838446 | 0.840588 | 0.838464 | 0.839748 | 0.836038 | 0.836347 | 0.836449 | 0.837428 | 0.837607 | 0.840537 | 0.84207 | 0.836419 | 0.841076 | 0.841609 | 0.839071 | 0.8394 | 0.836579 | 0.844041 | 0.843459 | 0.85124 | 0.841111 | 0.841223 | 0.8448 | 0.842509 | 0.839284 | 0.840926 | 0.840462 | 0.840454 | 0.837991 | 0.843684 | 0.839202 | 0.842677 | 0.847355 | 0.837875 | 0.840187 | 0.842438 | 0.842047 | 0.839782 | 0.838933 | 0.842331 | 0.8423 | 0.840674 | 0.840569 | 0.844132 | 0.842331 | 0.85024 | 0.846675 | 0.844076 | 0.84411 | 0.845724 | 0.843773 | 0.845303 | 0.84525 | 0.845709 | 0.845509 | 0.845907 | 0.846151 | 0.84656 | 0.846477 | 0.84607 | 0.845634 | 0.842221 | 0.845845 | 0.846178 | 0.847097 | 0.847682 | 0.848171 | 0.848511 | 0.847696 | 0.848001 | 0.848649 | 0.849019 | 0.849471 | 0.849303 | 0.848136 | 0.847143 | 0.849025 | 0.850313 | 0.850049 | 0.848792 | 0.851064 | 0.849815 | 0.849767 | 0.835532 | 0.850289 | 0.849064 | 0.849228 | 0.851836 | 0.851427 | 0.852538 | 0.851989 | 0.852531 | 0.851296 | 0.851608 | 0.847845 | 0.851628 | 0.850862 | 0.852375 | 0.851987 | 0.852513 | 0.853167 | 0.85224 | 0.852225 | 0.852702 | 0.852763 | 0.853703 | 0.852711 | 0.853253 | 0.85354 | 0.853462 | 0.853381 | 0.851629 | 0.852397 | 0.853138 | 0.853822 | 0.854024 | 0.854367 | 0.854158 | 0.853491 | 0.853288 | 0.85289 | 0.853693 | 0.853635 | 0.857731 | 0.853373 | 0.854385 | 0.855973 | 0.855177 | 0.855205 | 0.856592 | 0.856048 | 0.856465 | 0.855526 | 0.854136 | 0.85794 | 0.858308 | 0.85477 | 0.856134 | 0.856941 | 0.855176 | 0.855093 | 0.855396 | 0.853346 | 0.85549 | 0.856876 | 0.856796 | 0.857868 | 0.857895 | 0.857893 | 0.857806 | 0.856934 | 0.857379 | 0.857098 | 0.856975 | 0.857548 | 0.855987 | 0.856529 | 0.857368 | 0.856587 | 0.858281 | 0.854084 | 0.851625 | 0.858809 | 0.858356 | 0.857981 | 0.859213 | 0.85817 | 0.855973 | 0.86123 | 0.858542 | 0.858936 | 0.859098 | 0.858621 | 0.857818 | 0.859214 | 0.859931 | 0.857898 | 0.857782 | 0.859199 | 0.859695 | 0.859679 | 0.860023 | 0.859454 | 0.860135 | 0.862392 | 0.859365 | 0.859948 | 0.859487 | 0.858581 | 0.857789 | 0.858774 | 0.860202 | 0.860449 | 0.859708 | 0.858976 | 0.860425 | 0.860787 | 0.860507 | 0.860528 | 0.860455 | 0.859414 | 0.859338 | 0.859692 | 0.861197 | 0.860469 | 0.860924 | 0.860397 | 0.860361 | 0.860809 | 0.859829 | 0.860831 | 0.859612 | 0.860263 | 0.858317 | 0.860934 | 0.861196 | 0.860408 | 0.860875 | 0.860923 | 0.860617 | 0.860584 | 0.861077 | 0.861566 | 0.86101 | 0.860823 | 0.861226 | 0.861591 | 0.861332 | 0.8606 | 0.861372 | 0.860802 | 0.861508 | 0.860192 | 0.861391 | 0.861487 | 0.861987 | 0.861035 | 0.860793 | 0.860865 | 0.86085 | 0.861479 | 0.861051 | 0.861904 | 0.862332 | 0.861421 | 0.861551 | 0.861235 | 0.861218 | 0.861512 | 0.86127 | 0.86227 | 0.861726 | 0.862405 | 0.863436 | 0.86268 | 0.862327 | 0.861715 | 0.861883 | 0.863513 | 0.863185 | 0.862568 | 0.862099 | 0.859962 | 0.863027 | 0.861909 | 0.862315 | 0.862326 | 0.862042 | 0.861799 | 0.862364 | 0.86274 | 0.863557 | 0.862788 | 0.8642 | 0.863919 | 0.860411 | 0.860552 | 0.862767 | 0.863245 | 0.866343 | 0.864476 | 0.865158 | 0.863264 | 0.864609 | 0.865531 | 0.864359 | 0.864292 | 0.863768 | 0.863697 | 0.865213 | 0.864858 | 0.864445 | 0.863463 | 0.863162 | 0.865814 | 0.864057 | 0.862097 | 0.863435 | 0.864584 | 0.865426 | 0.864034 | 0.862978 | 0.864398 | 0.864016 | 0.863408 | 0.862893 | 0.863694 | 0.86276 | 0.864057 | 0.864277 | 0.864418 | 0.864425 | 0.865097 | 0.864226 | 0.863588 | 0.863334 | 0.863757 | 0.863215 | 0.863934 | 0.864576 | 0.864185 | 0.86431 | 0.865018 | 0.86383 | 0.86532 | 0.864513 | 0.865011 | 0.864645 | 0.864852 | 0.865023 | 0.865046 | 0.865238 | 0.865754 | 0.863173 | 0.865699 | 0.866397 | 0.8675 | 0.86592 | 0.865589 | 0.865673 | 0.86612 | 0.865721 | 0.866635 | 0.866311 | 0.866819 | 0.866899 | 0.86698 | 0.866802 | 0.867283 | 0.867246 | 0.866532 | 0.86649 | 0.866388 | 0.86705 | 0.868021 | 0.867343 | 0.868404 | 0.865875 | 0.865696 | 0.867091 | 0.867906 | 0.867505 | 0.867607 | 0.86773 | 0.867368 | 0.867965 | 0.868212 | 0.868225 | 0.868032 | 0.868154 | 0.867849 | 0.867957 | 0.867966 | 0.868464 | 0.866921 | 0.867653 | 0.86833 | 0.867671 | 0.869038 | 0.86866 | 0.868218 | 0.867625 | 0.868398 | 0.868621 | 0.868497 | 0.868622 | 0.868929 | 0.868509 | 0.869457 | 0.868721 | 0.86887 | 0.868628 | 0.869388 | 0.868037 | 0.868938 | 0.86886 | 0.869321 | 0.869209 | 0.869945 | 0.870206 | 0.870585 | 0.869997 | 0.869595 | 0.870347 | 0.870338 | 0.870482 | 0.870361 | 0.870535 | 0.870779 | 0.870874 | 0.871157 | 0.870892 | 0.870404 | 0.870314 | 0.871006 | 0.871327 | 0.871043 | 0.870958 | 0.871042 | 0.871078 | 0.871194 | 0.870516 | 0.871153 | 0.871341 | 0.871409 | 0.871517 | 0.871497 | 0.870928 | 0.871209 | 0.872151 | 0.872582 | 0.87192 | 0.87211 | 0.872139 | 0.8725 | 0.872738 | 0.871732 | 0.872347 | 0.872431 | 0.872469 | 0.872216 | 0.872908 | 0.873535 | 0.873627 | 0.873375 | 0.873137 | 0.872887 | 0.871353 | 0.872306 | 0.87295 | 0.872679 | 0.873234 | 0.871769 | 0.873864 | 0.873881 | 0.873519 | 0.873585 | 0.873437 | 0.873896 | 0.873735 | 0.874446 | 0.872808 | 0.873612 | 0.874485 | 0.874304 | 0.873905 | 0.8746 | 0.875027 | 0.874618 | 0.874887 | 0.873967 | 0.874121 | 0.874942 | 0.874566 | 0.875071 | 0.875329 | 0.874983 | 0.875275 | 0.874554 | 0.874507 | 0.874537 | 0.875246 | 0.874598 | 0.875109 | 0.875526 | 0.875315 | 0.875534 | 0.875688 | 0.875615 | 0.875695 | 0.875777 | 0.875576 | 0.876019 | 0.875852 | 0.876125 | 0.87624 | 0.876136 | 0.876804 | 0.876389 | 0.876527 | 0.875971 | 0.876496 | 0.876606 | 0.876477 | 0.876576 | 0.87732 | 0.876855 | 0.876613 | 0.876552 | 0.877013 | 0.876871 | 0.876869 | 0.877645 | 0.877246 | 0.877375 | 0.878299 | 0.877635 | 0.877675 | 0.877422 | 0.877948 | 0.877997 | 0.87829 | 0.87804 | 0.878826 | 0.878598 | 0.879263 | 0.878206 | 0.877635 | 0.877641 | 0.878698 | 0.878697 | 0.878049 | 0.877893 | 0.879233 | 0.877924 | 0.878901 | 0.878846 | 0.878198 | 0.879031 | 0.878569 | 0.878993 | 0.878376 | 0.878599 | 0.878345 | 0.87822 | 0.878747 | 0.878701 | 0.879528 | 0.879139 | 0.879571 | 0.878722 | 0.878742 | 0.878616 | 0.879812 | 0.87969 | 0.879492 | 0.880441 | 0.87928 | 0.87955 | 0.87976 | 0.879141 | 0.879695 | 0.879679 | 0.880967 | 0.880133 | 0.879945 | 0.880344 | 0.880164 | 0.880536 | 0.880139 | 0.880546 | 0.880514 | 0.880077 | 0.8803 | 0.880075 | 0.880951 | 0.881055 | 0.880958 | 0.87978 | 0.88113 | 0.88049 | 0.880996 | 0.881433 | 0.881102 | 0.881212 | 0.88171 | 0.881891 | 0.881356 | 0.881214 | 0.881069 | 0.880858 | 0.881567 | 0.881273 | 0.881024 | 0.881552 | 0.881351 | 0.881954 | 0.882254 | 0.882011 | 0.881602 | 0.882358 | 0.882334 | 0.88228 | 0.882452 | 0.882915 | 0.882953 | 0.882645 | 0.882741 | 0.882166 | 0.882501 | 0.882596 | 0.88305 | 0.883413 | 0.883869 | 0.88353 | 0.883702 | 0.88345 | 0.882103 | 0.883624 | 0.883488 | 0.883792 | 0.884701 | 0.88391 | 0.884168 | 0.884092 | 0.883765 | 0.884165 | 0.882747 | 0.884794 | 0.885037 | 0.884651 | 0.884393 | 0.884392 | 0.884251 | 0.885459 | 0.885348 | 0.884378 | 0.884727 | 0.885223 | 0.884369 | 0.883944 | 0.886311 | 0.885948 | 0.88342 | 0.886036 | 0.88576 | 0.886325 | 0.8862 | 0.886495 | 0.884848 | 0.886793 | 0.887167 | 0.885859 | 0.886018 | 0.886408 | 0.885736 | 0.886705 | 0.885173 | 0.885855 | 0.885633 | 0.88648 | 0.886242 | 0.885805 | 0.886708 | 0.885936 | 0.885825 | 0.885969 | 0.886116 | 0.886555 | 0.886715 | 0.885449 | 0.886297 | 0.886781 | 0.888277 | 0.88726 | 0.886732 | 0.886886 | 0.887301 | 0.88743 | 0.88738 | 0.887361 | 0.887466 | 0.885969 | 0.886864 | 0.886901 | 0.886432 | 0.88655 | 0.886962 | 0.886974 | 0.88695 | 0.88703 | 0.886774 | 0.886507 | 0.887202 | 0.887407 | 0.886927 | 0.886738 | 0.88648 | 0.886819 | 0.886649 | 0.886142 | 0.886297 | 0.886635 | 0.886849 | 0.886258 | 0.886339 | 0.886558 | 0.886502 | 0.886902 | 0.886736 | 0.886719 | 0.88595 | 0.886196 | 0.886229 | 0.886299 | 0.885204 | 0.885518 | 0.885486 | 0.885768 | 0.885711 | 0.886854 | 0.885145 | 0.886266 | 0.886179 | 0.885093 | 0.884656 | 0.884968 | 0.885183 | 0.885527 | 0.885061 | 0.885331 | 0.885394 | 0.885387 | 0.884475 | 0.884561 | 0.884627 | 0.884576 | 0.883955 | 0.883943 | 0.883628 | 0.884152 | 0.884458 | 0.882949 | 0.882892 | 0.884078 | 0.883532 | 0.883029 | 0.884168 | 0.883911 | 0.882452 | 0.884235 | 0.883055 | 0.88379 | 0.884233 | 0.884038 | 0.884785 | 0.884029 | 0.884041 | 0.882785 | 0.882576 | 0.88292 | 0.88242 | 0.883183 | 0.882738 | 0.88421 | 0.882768 | 0.882502 | 0.883452 | 0.883367 | 0.882166 | 0.882975 | 0.883919 | 0.883752 | 0.883155 | 0.883349 | 0.882844 | 0.883078 | 0.883706 | 0.880474 | 0.882156 | 0.883196 | 0.883712 | 0.882864 | 0.881115 | 0.882019 | 0.881728 | 0.881074 | 0.88116 | 0.881696 | 0.881431 | 0.882334 | 0.883007 | 0.881959 | 0.882756 | 0.881712 | 0.882329 | 0.882182 | 0.881371 | 0.880888 | 0.882814 | 0.88404 | 0.881309 | 0.88174 | 0.882264 | 0.882795 | 0.882293 | 0.88104 | 0.881319 | 0.880779 | 0.881541 | 0.881631 | 0.881377 | 0.881015 | 0.881003 | 0.882289 | 0.881299 | 0.880954 | 0.881952 | 0.881957 | 0.881859 | 0.881428 | 0.882065 | 0.882308 | 0.880972 | 0.881623 | 0.881557 | 0.880893 | 0.881934 | 0.881374 | 0.881318 | 0.882309 | 0.881473 | 0.882125 | 0.880998 | 0.881439 | 0.881337 | 0.881191 | 0.881809 | 0.881151 | 0.880709 | 0.881624 | 0.881587 | 0.881578 | 0.882033 | 0.881519 | 0.881408 | 0.88106 | 0.88176 | 0.881527 | 0.881927 | 0.881801 | 0.8814 | 0.880944 | 0.881533 | 0.880933 | 0.880245 | 0.880189 | 0.881123 | 0.881804 | 0.882094 | 0.881374 | 0.880997 | 0.88055 | 0.880741 | 0.882006 | 0.880345 | 0.880957 | 0.879594 | 0.880873 | 0.880584 | 0.879709 | 0.881017 | 0.881246 | 0.880934 | 0.881111 | 0.880449 | 0.880161 | 0.879929 | 0.88052 | 0.880325 | 0.880749 | 0.880767 | 0.880583 | 0.880766 | 0.880985 | 0.880279 | 0.880466 | 0.880402 | 0.880238 | 0.881513 | 0.879531 | 0.880433 | 0.880101 | 0.879568 | 0.880408 | 0.879874 | 0.879888 | 0.879849 | 0.879403 | 0.879376 | 0.879749 | 0.880102 | 0.87926 | 0.879524 | 0.879566 | 0.879556 | 0.878835 | 0.87935 | 0.878732 | 0.879713 | 0.879066 | 0.878998 | 0.878771 | 0.878386 | 0.878508 | 0.878715 | 0.878251 | 0.878994 | 0.87784 | 0.87833 | 0.879061 | 0.879204 | 0.878465 | 0.878681 | 0.878925 | 0.878195 | 0.877713 | 0.878685 | 0.878143 | 0.877554 | 0.877772 | 0.878147 | 0.878433 | 0.877612 | 0.878667 | 0.877289 | 0.877613 | 0.88183 | 0.876529 | 0.876412 | 0.877725 | 0.877208 | 0.877394 | 0.87624 | 0.876949 | 0.877186 | 0.877533 | 0.876668 | 0.876429 | 0.876884 | 0.876413 | 0.875316 | 0.875929 | 0.876132 | 0.875746 | 0.876018 | 0.876307 | 0.875895 | 0.875818 | 0.875309 | 0.875434 | 0.874321 | 0.874736 | 0.875267 | 0.875021 | 0.874369 | 0.872659 | 0.874309 | 0.873531 | 0.873956 | 0.874025 | 0.873451 | 0.873789 | 0.87408 | 0.870493 | 0.871244 | 0.873273 | 0.873479 | 0.872824 | 0.873253 | 0.873254 | 0.875276 | 0.871727 | 0.871143 | 0.870835 | 0.871611 | 0.872157 | 0.871437 | 0.871521 | 0.87045 | 0.87006 | 0.871687 | 0.870079 | 0.868194 | 0.866982 | 0.86775 | 0.86868 | 0.867001 | 0.866902 | 0.866639 | 0.867237 | 0.867543 | 0.867004 | 0.864845 | 0.86524 | 0.865515 | 0.867499 | 0.865552 | 0.86507 | 0.865111 | 0.864941 | 0.866556 | 0.865321 | 0.865388 | 0.864786 | 0.865551 | 0.865148 | 0.865182 | 0.864927 | 0.863635 | 0.862033 | 0.863167 | 0.862948 | 0.862791 | 0.863103 | 0.863036 | 0.863184 | 0.86339 | 0.863111 | 0.861988 | 0.861619 | 0.859759 | 0.862148 | 0.861518 | 0.86159 | 0.86133 | 0.861092 | 0.860805 | 0.861516 | 0.861355 | 0.862067 | 0.861182 | 0.860743 | 0.859773 | 0.859764 | 0.860135 | 0.859896 | 0.859309 | 0.858557 | 0.861121 | 0.859414 | 0.859519 | 0.859697 | 0.859304 | 0.8587 | 0.859179 | 0.859294 | 0.859225 | 0.858289 | 0.858119 | 0.858049 | 0.858188 | 0.858006 | 0.857597 | 0.857154 | 0.85829 | 0.857921 | 0.857711 | 0.85704 | 0.85706 | 0.857145 | 0.856674 | 0.857277 | 0.856507 | 0.856467 | 0.856564 | 0.856595 | 0.856897 | 0.856158 | 0.856194 | 0.854654 | 0.855167 | 0.854193 | 0.855517 | 0.858289 | 0.855071 | 0.854758 | 0.854335 | 0.855704 | 0.854959 | 0.852354 | 0.854804 | 0.854349 | 0.854451 | 0.853538 | 0.853153 | 0.851758 | 0.8559 | 0.853099 | 0.852211 | 0.852941 | 0.853716 | 0.853523 | 0.853203 | 0.854441 | 0.852318 | 0.850927 | 0.850807 | 0.853338 | 0.851744 | 0.850895 | 0.850344 | 0.84984 | 0.85164 | 0.852142 | 0.852878 | 0.850753 | 0.857342 | 0.852547 | 0.850257 | 0.849471 | 0.848967 | 0.850287 | 0.849547 | 0.849667 | 0.85001 | 0.848531 | 0.850088 | 0.850242 | 0.84689 | 0.847794 | 0.851252 | 0.848216 | 0.846598 | 0.846338 | 0.848054 | 0.845625 | 0.846756 | 0.849515 | 0.848547 | 0.84689 | 0.845841 | 0.847857 | 0.848392 | 0.84603 | 0.845693 | 0.84425 | 0.844965 | 0.841392 | 0.847962 | 0.863246 | 0.846168 | 0.846581 | 0.84538 | 0.844939 | 0.84292 | 0.844158 | 0.846096 | 0.844958 | 0.843739 | 0.843899 | 0.8429 | 0.842997 | 0.842478 | 0.843818 | 0.843568 | 0.843119 | 0.842311 | 0.841625 | 0.842552 | 0.841698 | 0.841114 | 0.840841 | 0.841175 | 0.841089 | 0.841235 | 0.841099 | 0.83954 | 0.839711 | 0.839632 | 0.839304 | 0.839286 | 0.838583